## Gold
Energy | n | k
9919 | 0.9999719 | 2.39e-06
9184 | 0.9999665 | 3.13e-06
8551 | 0.9999608 | 4.02e-06
8266 | 0.9999578 | 4.52e-06 | `
7085 | 0.9999415 | 7.78e-06
6199 | 0.9999227 | 1.25e-05
4959 | 0.999879 | 2.75e-05
4133 | 0.999831 | 5.25e-05
3542 | 0.999794 | 9.07e-05
3100 | 0.999769 | 0.00012
2480 | 0.999706 | 0.000236
2066 | 0.999637 | 9.88e-05
1771 | 0.999395 | 0.000168
1550 | 0.999156 | 0.000267
1487 | 0.999085 | 0.00031
1254 | 0.99885 | 0.00044
1188 | 0.99871 | 0.000533
1012 | 0.9982 | 0.00094
929.4 | 0.99788 | 0.00123
851.5 | 0.99759 | 0.00157
776.4 | 0.99734 | 0.00186
704.9 | 0.99708 | 0.00234
637.5 | 0.99665 | 0.00268
572.9 | 0.99652 | 0.00285
524.9 | 0.99624 | 0.00376
500.3 | 0.996 | 0.0056
452.2 | 0.99592 | 0.0061
395.4 | 0.99525 | 0.00615
300 | 0.991 | 0.00895
260 | 0.988 | 0.0106
220 | 0.986 | 0.0118
200 | 0.983 | 0.0115
180 | 0.979 | 0.0107
150 | 0.963 | 0.0101
120 | 0.929 | 0.0178
110 | 0.911 | 0.0283
105 | 0.9 | 0.0353
100 | 0.889 | 0.0454
88 | 0.889 | 0.0554
87.5 | 0.888 | 0.0558
87 | 0.887 | 0.0576
86 | 0.886 | 0.0613
85 | 0.887 | 0.0648
84.5 | 0.888 | 0.0654
84 | 0.888 | 0.0633
83.5 | 0.885 | 0.0637
83 | 0.884 | 0.0653
82 | 0.881 | 0.0682
80 | 0.878 | 0.0752
78 | 0.875 | 0.0818
76 | 0.873 | 0.0871
74 | 0.869 | 0.0927
72 | 0.862 | 0.0997
70 | 0.857 | 0.112
68 | 0.555 | 0.124
66 | 0.856 | 0.136
64 | 0.857 | 0.147
62 | 0.859 | 0.156
60 | 0.863 | 0.162
58 | 0.861 | 0.166
56 | 0.856 | 0.171
54 | 0.848 | 0.18
52 | 0.839 | 0.19
50 | 0.828 | 0.204
49 | 0.821 | 0.213
48 | 0.805 | 0.225
47 | 0.807 | 0.238
46 | 0.814 | 0.254
45 | 0.809 | 0.27
44 | 0.805 | 0.282
43 | 0.807 | 0.292
42 | 0.804 | 0.303
41 | 0.799 | 0.317
40 | 0.795 | 0.334
39 | 0.793 | 0.353
38 | 0.791 | 0.371
37 | 0.786 | 0.391
36 | 0.783 | 0.414
35 | 0.779 | 0.439
34 | 0.788 | 0.473
33 | 0.781 | 0.515
32 | 0.805 | 0.57
31 | 0.851 | 0.596
30.5 | 0.87 | 0.601
30 | 0.887 | 0.603
29.5 | 0.9 | 0.601
29 | 0.905 | 0.599
28 | 0.901 | 0.607
27 | 0.895 | 0.635
26.38 | 0.855 | 0.548
26 | 0.896 | 0.679
25.83 | 0.846 | 0.565
25.3 | 0.846 | 0.6
24.8 | 0.85 | 0.645
24.31 | 0.86 | 0.695
23.84 | 0.872 | 0.74
23.39 | 0.89 | 0.795
22.96 | 0.915 | 0.825
22.54 | 0.95 | 0.84
22.14 | 0.985 | 0.848
21.75 | 1.022 | 0.85
21.38 | 1.055 | 0.842
21.01 | 1.085 | 0.83
20.66 | 1.113 | 0.813
20.33 | 1.134 | 0.795
20 | 1.146 | 0.77
19.68 | 1.153 | 0.75
19.37 | 1.157 | 0.73
19.07 | 1.155 | 0.71
18.79 | 1.14 | 0.7
18.51 | 1.125 | 0.694
18.23 | 1.107 | 0.687
17.97 | 1.088 | 0.68
17.71 | 1.075 | 0.678
17.46 | 1.06 | 0.68
17.22 | 1.05 | 0.685
16.98 | 1.042 | 0.69
16.75 | 1038 | 0.697
16.53 | 1.033 | 0.704
16.31 | 1.03 | 0.713
16.1 | 1.029 | 0.72
15.9 | 1.028 | 0.73
15.69 | 1.028 | 0.739
15.5 | 1.029 | 0.745
15.31 | 1.03 | 0.752
15.12 | 1.033 | 0.759
14.94 | 1.037 | 0.765
14.76 | 1.041 | 0.77
14.59 | 1.048 | 0.775
14.42 | 1.053 | 0.78
14.25 | 1.061 | 0.784
14.09 | 1.07 | 0.789
13.93 | 1.08 | 0.793
13.78 | 1.09 | 0.798
13.62 | 1.1 | 0.801
13.48 | 1.11 | 0.806
13.33 | 1.121 | 0.809
13.19 | 1.133 | 0.812
13.05 | 1.146 | 0.815
12.92 | 1.159 | 0.819
12.78 | 1.17 | 0.823
12.65 | 1.18 | 0.826
12.52 | 1.19 | 0.831
12.4 | 1.2 | 0.836
12.28 | 1.207 | 0.842
12.16 | 1.21 | 0.848
12.04 | 1.213 | 0.853
11.92 | 1.215 | 0.86
11.81 | 1.217 | 0.865
11.7 | 1.217 | 0.87
11.59 | 1.218 | 0.878
11.48 | 1.218 | 0.885
11.37 | 1.22 | 0.893
11.27 | 1.222 | 0.9
11.17 | 1.223 | 0.907
11.07 | 1.225 | 0.914
10.97 | 1.228 | 0.922
10.88 | 1.232 | 0.927
10.78 | 1.237 | 0.932
10.69 | 1.242 | 0.935
10.6 | 1.247 | 0.942
10.51 | 1.25 | 0.95
10.42 | 1.255 | 0.955
10.33 | 1.26 | 0.962
10.25 | 1.265 | 0.967
10.16 | 1.27 | 0.975
10.08 | 1.275 | 0.982
10 | 1.28 | 0.987
9.919 | 1.285 | 0.994
9.84 | 1.29 | 1
9.763 | 1.295 | 1.005
9.611 | 1.3 | 1.012
9.537 | 1.304 | 1.017
9.486 | 1.308 | 1.02
9.465 | 1.313 | 1.027
9.393 | 1.318 | 1.032
9.322 | 1.323 | 1.038
9.253 | 1.328 | 1.045
9.184 | 1.333 | 1.05
9.117 | 1.338 | 1.053
9.05 | 1.345 | 1.058
8.984 | 1.35 | 1.063
8.92 | 1.355 | 1.067
8.856 | 1.36 | 1.072
8.551 | 1.386 | 1.089
8.266 | 1.419 | 1.102
7.999 | 1.45 | 1.108
7.749 | 1.483 | 1.106
7.514 | 1.512 | 1.093
7.293 | 1.519 | 1.07
7.085 | 1.5 | 1.07
6.888 | 1.47 | 1.085
6.702 | 1.442 | 1.107
6.526 | 1.427 | 1.135
6.358 | 1.424 | 1.17
6.199 | 1.427 | 1.215
6 | 1.422 | 1.306
5.9 | 1.43 | 1.334
5.8 | 1.432 | 1.364
5.7 | 1.438 | 1.388
5.6 | 1.442 | 1.418
5.5 | 1.452 | 1.442
5.4 | 1.454 | 1.478
5.3 | 1.462 | 1.51
5.2 | 1.47 | 1.55
5.1 | 1.478 | 1.59
5 | 1.484 | 1.636
4.9 | 1.49 | 1.698
4.8 | 1.504 | 1.748
4.7 | 1.546 | 1.784
4.6 | 1.598 | 1.822
4.5 | 1.648 | 1.852
4.4 | 1.69 | 1.882
4.3 | 1.742 | 1.9
4.2 | 1.77 | 1.918
4.1 | 1.812 | 1.92
4 | 1.83 | 1.916
3.9 | 1.84 | 1.904
3.8 | 1.824 | 1.878
3.7 | 1.798 | 1.86
3.6 | 1.766 | 1.846
3.5 | 1.74 | 1.848
3.4 | 1.716 | 1.862
3.3 | 1.696 | 1.906
3.2 | 1.674 | 1.936
3.1 | 1.658 | 1.956
3 | 1.636 | 1.958
2.9 | 1.616 | 1.94
2.8 | 1.562 | 1.904
2.7 | 1.426 | 1.846
2.6 | 1.242 | 1.796
2.5 | 0.916 | 1.84
2.4 | 0.608 | 2.12
2.3 | 0.402 | 2.544
2.2 | 0.306 | 2.88
2.1 | 0.236
2 | 0.194
1.9 | 0.166 | 3.15
1.8 | 0.16 | 3.8
1.7 | 0.164 | 4.35
1.6 | 0.174 | 4.86
1.5 | 0.188 | 5.39
1.4 | 0.21 | 5.88
1.3 | 0.236 | 6.47
1.2 | 0.272 | 7.07
1.1 | 0.312 | 7.93
1 | 0.372 | 8.77
0.98 | 0.389 | 8.09
0.96 | 0.403 | 8.25
0.94 | 0.419 | 8.42
0.92 | 0.436 | 8.59
0.9 | 0.454 | 8.77
0.88 | 0.473 | 8.96
0.86 | 0.493 | 9.15
0.84 | 0.515 | 9.36
0.82 | 0.537 | 9.58
0.8 | 0.559 | 9.81
0.78 | 0.583 | 10.1
0.76 | 0.609 | 10.3
0.74 | 0.636 | 10.6
0.72 | 0.665 | 10.9
0.7 | 0.696 | 11.2
0.68 | 0.73 | 11.5
0.66 | 0.767 | 11.9
0.64 | 0.807 | 12.2
0.62 | 0.85 | 12.6
0.6 | 0.896 | 13
0.58 | 0.947 | 13.4
0.56 | 1.002 | 13.9
0.54 | 1.063 | 14.4
0.52 | 1.13 | 14.9
0.5 | 1.205 | 15.5
0.48 | 1.287 | 16.1
0.46 | 1.379 | 16.8
0.44 | 1.482 | 17.5
0.42 | 1.598 | 18.3
0.4 | 1.728 | 19.2
0.39 | 1.8 | 19.7
0.38 | 1.876 | 20.2
0.37 | 1.958 | 20.7
0.36 | 2.046 | 21.3
0.35 | 2.141 | 21.9
0.34 | 2.242 | 22.5
0.33 | 2.352 | 23.1
0.32 | 2.471 | 23.9
0.31 | 2.6 | 24.6
0.3 | 2.749 | 25.4
0.29 | 2.912 | 26.3
0.28 | 3.091 | 27.2
0.27 | 3.289 | 28.2
0.26 | 3.507 | 29.3
0.25 | 3.748 | 30.5
0.24 | 4.007 | 31.7
0.23 | 4.292 | 32.9
0.22 | 4.611 | 34.3
0.21 | 4.971 | 35.9
0.2 | 5.423 | 37.5
0.195 | 5.684 | 38.3
0.19 | 5.966 | 39.1
0.185 | 6.27 | 40.1
0.18 | 6.598 | 41
0.175 | 6.937 | 42
0.17 | 7.282 | 43
0.165 | 7.655 | 44.1
0.16 | 8.06 | 45.2
0.155 | 8.5 | 46.4
0.15 | 9.016 | 47.6
0.145 | 9.582 | 48.8
0.14 | 10.21 | 50.2
0.135 | 10.84 | 51.6
0.13 | 11.51 | 53.1
0.125 | 12.24 | 54.7

## Silver
Energy | n | k
10000 | 0.999 | 1.29e-06
8000 | 1 | 2.92e-06
6000 | 1.002 | 8.36e-06
5000 | 1.001 | 1.52e-05
4500 | 1.001 | 2.21e-05
4000 | 1.003 | 3.57e-05
3600 | 1.003 | 3.24e-05
3500 | 1.003 | 1.72e-05
3000 | 1.001 | 1.43e-05
2500 | 1.001 | 2.4e-05
2000 | 1.001 | 4.72e-05
1500 | 0.999 | 0.000121
1000 | 0.998 | 0.000523
800 | 0.997 | 0.00108
740 | 0.998 | 0.00142
600 | 0.997 | 0.00269
500 | 0.997 | 0.00457
400 | 0.998 | 0.00882
370 | 1.007 | 0.00823
350 | 1.001 | 0.00168
300 | 0.996 | 0.00232
280 | 0.994 | 0.0027
260 | 0.992 | 0.00311
240 | 0.989 | 0.0035
220 | 0.987 | 0.00345
200 | 0.982 | 0.00377
180 | 0.978 | 0.00431
170 | 0.973 | 0.00442
160 | 0.968 | 0.00438
150 | 0.963 | 0.00407
140 | 0.955 | 0.00354
130 | 0.943 | 0.00366
120 | 0.926 | 0.00622
110 | 0.902 | 0.0172
105 | 0.89 | 0.0261
100 | 0.876 | 0.0382
95 | 0.861 | 0.0565
90 | 0.849 | 0.0824
85 | 0.846 | 0.111
80 | 0.848 | 0.139
78 | 0.851 | 0.149
76 | 0.853 | 0.158
74 | 0.853 | 0.166
72 | 0.851 | 0.181
70 | 0.859 | 0.197
68 | 0.871 | 0.208
66 | 0.883 | 0.211
64 | 0.885 | 0.21
62 | 0.881 | 0.211
60 | 0.873 | 0.221
58 | 0.868 | 0.237
56 | 0.871 | 0.259
54 | 0.885 | 0.274
53 | 0.89 | 0.275
52 | 0.889 | 0.276
51 | 0.886 | 0.281
50 | 0.884 | 0.29
49 | 0.885 | 0.2
48 | 0.888 | 0.309
47 | 0.893 | 0.317
46 | 0.896 | 0.323
44 | 0.899 | 0.334
42 | 0.897 | 0.349
40 | 0.896 | 0.368
39 | 0.895 | 0.378
38 | 0.892 | 0.388
37 | 0.885 | 0.4
36 | 0.876 | 0.418
35 | 0.865 | 0.454
34 | 0.879 | 0.489
33 | 0.899 | 0.514
32 | 0.921 | 0.528
31 | 0.932 | 0.534
30 | 0.931 | 0.541
29 | 0.919 | 0.557
28.5 | 0.911 | 0.572
28 | 0.902 | 0.59
27.5 | 0.851 | 0.616
27 | 0.886 | 0.65
26.5 | 0.886 | 0.421
26 | 0.887 | 0.444
25.5 | 0.891 | 0.468
24.5 | 0.906 | 0.522
23.5 | 0.943 | 0.584
23 | 0.98 | 0.614
22.5 | 1.029 | 0.624
22 | 1.075 | 0.615
21.5 | 1.104 | 0.584
21 | 1.109 | 0.561
20.5 | 1.105 | 0.549
20 | 1.098 | 0.548
19 | 1.096 | 0.565
18 | 1.101 | 0.593
17 | 1.121 | 0.635
16 | 1.167 | 0.676
15.5 | 1.202 | 0.691
15 | 1.243 | 0.693
14.5 | 1.281 | 0.679
14 | 1.308 | 0.656
13.5 | 1.322 | 0.628
13 | 1.322 | 0.603
12.5 | 1.315 | 0.588
12.1 | 1.308 | 0.581
11.8 | 1.304 | 0.578
11.5 | 1.3 | 0.573
11.2 | 1.293 | 0.566
10.9 | 1.28 | 0.56
10.6 | 1.265 | 0.56
10.3 | 1.252 | 0.564
10 | 1.241 | 0.568
9.7 | 1.229 | 0.566
9.2 | 1.182 | 0.55
9 | 1.149 | 0.552
8.8 | 1.112 | 0.563
8.6 | 1.073 | 0.581
8.4 | 1.032 | 0.61
8.2 | 0.993 | 0.653
8 | 0.962 | 0.706
7.8 | 0.94 | 0.77
7.6 | 0.935 | 0.832
7.4 | 0.936 | 0.892
7.2 | 0.942 | 0.951
7 | 0.953 | 1.01
6.8 | 0.969 | 1.07
6.6 | 0.995 | 1.13
6.4 | 1.028 | 1.18
6.3 | 1.048 | 1.21
6.2 | 1.072 | 1.24
6.1 | 1.098 | 1.26
6 | 1.125 | 1.27
5.8 | 1.173 | 1.29
5.6 | 1.208 | 1.3
5.4 | 1.238 | 1.31
5.2 | 1.265 | 1.33
5 | 1.298 | 1.35
4.9 | 1.32 | 1.35
4.8 | 1.343 | 1.35
4.7 | 1.372 | 1.35
4.6 | 1.404 | 1.33
4.5 | 1.441 | 1.31
4.4 | 1.476 | 1.26
4.3 | 1.502 | 1.19
4.2 | 1.519 | 1.08
4.15 | 1.522 | 0.992
4.1 | 1.496 | 0.882
4.05 | 1.432 | 0.766
4 | 1.323 | 0.647
3.98 | 1.246 | 0.586
3.95 | 1.149 | 0.54
3.93 | 1.044 | 0.514
3.9 | 0.932 | 0.504
3.88 | 0.815 | 0.526
3.85 | 0.708 | 0.565
3.83 | 0.616 | 0.609
3.8 | 0.526 | 0.663
3.75 | 0.371 | 0.813
3.73 | 0.321 | 0.902
3.7 | 0.294 | 0.986
3.65 | 0.259 | 1.12
3.6 | 0.238 | 1.24
3.5 | 0.209 | 1.44
3.4 | 0.186 | 1.61
3.3 | 0.2 | 1.67
3.2 | 0.192 | 1.81
3.1 | 0.173 | 1.95
3 | 0.173 | 2.11
2.9 | 0.16 | 2.26
2.8 | 0.157 | 2.4
2.7 | 0.144 | 2.56
2.6 | 0.132 | 2.72
2.5 | 0.13 | 2.88
2.4 | 0.13 | 3.07
2.3 | 0.129 | 3.25
2.2 | 0.12 | 3.45
2.1 | 0.121 | 3.66
2 | 0.131 | 3.88
1.9 | 0.14 | 4.15
1.8 | 0.14 | 4.44
1.7 | 0.148 | 4.74
1.6 | 0.143 | 5.09
1.5 | 0.145 | 5.5
1.4 | 0.163 | 5.95
1.3 | 0.198 | 6.43
1.2 | 0.226 | 6.99
1.1 | 0.251 | 7.67
1 | 0.329 | 8.49
0.98 | 0.375 | 7.78
0.96 | 0.383 | 7.92
0.95 | 0.358 | 8.95
0.94 | 0.392 | 8.06
0.92 | 0.401 | 8.21
0.9 | 0.411 | 8.37
0.88 | 0.421 | 8.37
0.86 | 0.431 | 8.7
0.85 | 0.446 | 10.1
0.84 | 0.442 | 8.88
0.82 | 0.455 | 9.08
0.8 | 0.469 | 9.32
0.78 | 0.485 | 9.57
0.76 | 0.501 | 9.84
0.75 | 0.624 | 11.5
0.74 | 0.519 | 10.1
0.72 | 0.537 | 10.4
0.7 | 0.557 | 10.7
0.68 | 0.578 | 11.1
0.66 | 0.6 | 11.4
0.65 | 0.873 | 13.3
0.64 | 0.624 | 11.8
0.62 | 0.65 | 12.2
0.6 | 0.668 | 12.6
0.58 | 0.729 | 13
0.56 | 0.774 | 13.5
0.54 | 0.823 | 14
0.52 | 0.878 | 14.5
0.5 | 0.939 | 15.1
0.48 | 1.007 | 15.7
0.46 | 1.083 | 16.4
0.44 | 1.168 | 17.1
0.42 | 1.265 | 17.9
0.4 | 1.387 | 18.8
0.38 | 1.536 | 19.8
0.36 | 1.71 | 20.9
0.34 | 1.915 | 22.1
0.32 | 2.16 | 23.5
0.3 | 2.446 | 25.1
0.28 | 2.786 | 26.9
0.26 | 3.202 | 29
0.24 | 3.732 | 31.3
0.22 | 4.425 | 34
0.2 | 5.355 | 37
0.19 | 5.96 | 38.6
0.18 | 6.67 | 40.4
0.17 | 7.461 | 42.5
0.16 | 8.376 | 44.8
0.15 | 9.441 | 47.1
0.14 | 10.69 | 49.4
0.13 | 12.21 | 52.2
0.125 | 13.11 | 53.7