## Silver
Energy | n | k
0.64 | 0.24 | 14.08
0.77 | 0.15 | 11.85
0.89 | 0.13 | 10.1
1.02 | 0.09 | 8.828
1.14 | 0.04 | 7.795
1.26 | 0.04 | 6.992
1.39 | 0.04 | 6.312
1.51 | 0.04 | 5.727
1.64 | 0.03 | 5.242
1.76 | 0.04 | 4.838
1.88 | 0.05 | 4.483
2.01 | 0.06 | 4.152
2.13 | 0.05 | 3.858
2.26 | 0.06 | 3.586
2.38 | 0.05 | 3.324
2.5 | 0.05 | 3.093
2.63 | 0.05 | 2.869
2.75 | 0.04 | 2.657
2.88 | 0.04 | 2.462
3 | 0.05 | 2.275
3.12 | 0.05 | 2.07
3.25 | 0.05 | 1.864
3.37 | 0.07 | 1.657
3.5 | 0.1 | 1.419
3.62 | 0.14 | 1.142
3.74 | 0.17 | 0.829
3.87 | 0.81 | 0.392
3.99 | 1.13 | 0.616
4.12 | 1.34 | 0.964
4.24 | 1.39 | 1.161
4.36 | 1.41 | 1.264
4.49 | 1.41 | 1.331
4.61 | 1.38 | 1.372
4.74 | 1.35 | 1.387
4.86 | 1.33 | 1.393
4.98 | 1.31 | 1.389
5.11 | 1.3 | 1.378
5.23 | 1.28 | 1.367
5.36 | 1.28 | 1357
5.48 | 1.26 | 1.344
5.6 | 1.25 | 1.342
5.73 | 1.22 | 1.336
5.85 | 1.2 | 1.325
5.98 | 1.18 | 1.312
6.1 | 1.15 | 1.296
6.22 | 1.14 | 1.277
6.35 | 1.12 | 1.255
6.47 | 1.1 | 1.232
6.6 | 1.07 | 1.212

## Gold
Energy | n | k
0.64 | 0.92 | 13.78
0.77 | 0.56 | 11.21
0.89 | 0.43 | 9.519
1.02 | 0.35 | 8.145
1.14 | 0.27 | 7.15
1.26 | 0.22 | 6.35
1.39 | 0.17 | 5.663
1.51 | 0.16 | 5.083
1.64 | 0.14 | 4.542
1.76 | 0.13 | 4.103
1.88 | 0.14 | 3.697
2.01 | 0.21 | 3.272
2.13 | 0.29 | 2.863
2.26 | 0.43 | 2.455
2.38 | 0.62 | 2.081
2.5 | 1.04 | 1.833
2.63 | 1.31 | 1.849
2.75 | 1.38 | 1.914
2.88 | 1.45 | 1.948
3 | 1.46 | 1.958
3.12 | 1.47 | 1.952
3.25 | 1.46 | 1.933
3.37 | 1.48 | 1.895
3.5 | 1.5 | 1.866
3.62 | 1.48 | 1.871
3.74 | 1.48 | 1.883
3.87 | 1.54 | 1.898
3.99 | 1.53 | 1.893
4.12 | 1.53 | 1.889
4.24 | 1.49 | 1.878
4.36 | 1.47 | 1.869
4.49 | 1.43 | 1.847
4.61 | 1.38 | 1.803
4.74 | 1.35 | 1.749
4.86 | 1.33 | 1.688
4.98 | 1.33 | 1.631
5.11 | 1.32 | 1.577
5.23 | 1.32 | 1.536
5.36 | 1.3 | 1.497
5.48 | 1.31 | 1.46
5.6 | 1.3 | 1.427
5.73 | 1.3 | 1.387
5.85 | 1.3 | 1.35
5.98 | 1.3 | 1.304
6.1 | 1.33 | 1.277
6.22 | 1.33 | 1.251
6.35 | 1.34 | 1.226
6.47 | 1.32 | 1.203
6.6 | 1.28 | 1.188